## Sheet1
GMR磁阻特性测量
减小磁场 | [5 empty] | 0.3015929
励磁电流(mA) | 100 | 90 | 80 | 70 | 60 | 50 | 40 | 30 | 20 | 10 | 5 | 0 | -5 | -10 | -20 | -30 | -40 | -50 | -60 | -70 | -80 | -90 | -100
磁感应强度B(Gs) | 30.15929 | 27.14336 | 24.12743 | 21.1115 | 18.09557 | 15.07964 | 12.06372 | 9.047787 | 6.031858 | 3.015929 | 1.507964 | 0 | -1.507964 | -3.015929 | -6.031858 | -9.047787 | -12.06372 | -15.07964 | -18.09557 | -21.1115 | -24.12743 | -27.14336 | -30.15929
磁阻电流(mA) | 2.01 | 1.97 | 1.94 | 1.92 | 1.89 | 1.86 | 1.83 | 1.79 | 1.75 | 1.72 | 1.7 | 1.69 | 1.7 | 1.71 | 1.74 | 1.78 | 1.81 | 1.84 | 1.87 | 1.89 | 1.91 | 1.91 | 1.92
磁阻R(Ω) | 1990.05 | 2030.457 | 2061.856 | 2083.333 | 2116.402 | 2150.538 | 2185.792 | 2234.637 | 2285.714 | 2325.581 | 2352.941 | 2366.864 | 2352.941 | 2339.181 | 2298.851 | 2247.191 | 2209.945 | 2173.913 | 2139.037 | 2116.402 | 2094.241 | 2094.241 | 2083.333
增大磁场 | [5 empty] | 0.3015929
励磁电流(mA) | -100 | -90 | -80 | -70 | -60 | -50 | -40 | -30 | -20 | -10 | -5 | 0 | 5 | 10 | 20 | 30 | 40 | 50 | 60 | 70 | 80 | 90 | 100
磁感应强度B(Gs) | -30.15929 | -27.14336 | -24.12743 | -21.1115 | -18.09557 | -15.07964 | -12.06372 | -9.047787 | -6.031858 | -3.015929 | -1.507964 | 0 | 1.507964 | 3.015929 | 6.031858 | 9.047787 | 12.06372 | 15.07964 | 18.09557 | 21.1115 | 24.12743 | 27.14336 | 30.15929
磁阻电流(mA) | 1.91 | 1.91 | 1.9 | 1.89 | 1.87 | 1.84 | 1.81 | 1.77 | 1.74 | 1.71 | 1.69 | 1.68 | 1.68 | 1.69 | 1.73 | 1.76 | 1.8 | 1.83 | 1.86 | 1.89 | 1.9 | 1.91 | 1.92
磁阻R(Ω) | 2094.241 | 2094.241 | 2105.263 | 2116.402 | 2139.037 | 2173.913 | 2209.945 | 2259.887 | 2298.851 | 2339.181 | 2366.864 | 2380.952 | 2380.952 | 2366.864 | 2312.139 | 2272.727 | 2222.222 | 2185.792 | 2150.538 | 2116.402 | 2105.263 | 2094.241 | 2083.333
GMR模拟传感器磁电转化特性的测量
励磁电流(mA) | 0 | 5 | 10 | 20 | 30 | 40 | 50 | 60 | 70 | 80 | 90 | 100
磁感应强度B(Gs) | 0 | 1.507964 | 3.015929 | 6.031858 | 9.047787 | 12.06372 | 15.07964 | 18.09557 | 21.1115 | 24.12743 | 27.14336 | 30.15929
输出电压U(mV) | 7.6 | 20.3 | 36.1 | 70.2 | 106.9 | 142.5 | 176.1 | 206 | 230 | 246 | 254 | 256
GMR开关传感器的磁电转换特性
减小磁场 | 励磁电流 | 磁感应强度 |  | 增大磁场 | 励磁电流
关 | 14.4 | 4.342938 |  | 关 | -15.5 | -4.67469
开 | -18.8 | -5.669946 |  | 开 | 17.9 | 5.398513
| -6.71 | -6.71 | -6.71 | -6.71 | -6.71 | 7.56 | 7.56 | 7.56 | 7.56
[5 empty] | 4.34 | 4.34
[5 empty] | -5.67 | -5.67
[5 empty] | -4.67 | -4.67
[5 empty] | 5.4 | 5.4
齿轮角位移的测量
转动角度 | 18 | 21 | 24 | 27 | 30 | 33 | 36 | 39 | 42 | 45 | 48 | 51 | 54 | 57 | 60 | 63 | 66 | 69 | 72 | 75 | 78 | 81 | 84
转过角度 | 0 | 3 | 6 | 9 | 12 | 15 | 18 | 21 | 24 | 27 | 30 | 33 | 36 | 39 | 42 | 45 | 48 | 51 | 54 | 57
输出电压 | 0 | 34.7 | 68 | 73.4 | 21.6 | -52.7 | -68.6 | -43.4 | -3.3 | 32.5 | 65.9 | 72.4 | 17.1 | -52.1 | -66.4 | -36.9 | -4.1 | 27.9 | 66.4 | 70.3